## Lattice
DFT | lattice_a | lattice_b | lattice_c
θ-Fe3C | 10.0648 | 6.74332 | 8.95949
ε-Fe3C | 9.30322 | 9.30322 | 8.61928
χ-Fe5C2 | 11.57215 | 9.02549 | 5.00427
η-Fe2C | 9.43533 | 8.55415 | 5.65129
ε-Fe2C | 8.29796 | 8.29792 | 4.2999
h-Fe7C3 | 6.81857 | 6.81857 | 8.9805
NEP | lattice_a | lattice_b | lattice_c
θ-Fe3C | 10.04706 | 6.74134 | 8.97297
ε-Fe3C | 9.15838 | 9.15837 | 8.70261
χ-Fe5C2 | 11.58539 | 9.0466 | 5.015
η-Fe2C | 9.37721 | 8.61409 | 5.66972
ε-Fe2C | 8.30326 | 8.30326 | 4.29343
h-Fe7C3 | 6.87499 | 6.87499 | 8.79047

## Orded_iron-carbide
DFT | Supercell | Total_energy/eV | Fe | C |  | Energy/atom_α-Fe | Energy/atom_Graphene | Formation_energy/atom/eV | Formation_energy/atom/meV
θ-Fe3C | θ-Fe48C16 | -550.45388 | 48 | 16 | 64 | -8.456734375 | -9.226 | 0.04820890625 | 48.20890625
χ-Fe5C2 | χ-Fe40C16 | -483.03792 | 40 | 16 | 56 | -8.456734375 | -9.226 | 0.05084741 | 50.84741
η-Fe2C | η-Fe32C16 | -415.60849 | 32 | 16 | 48 | -8.456734375 | -9.226 | 0.05464604 | 54.64604
h-Fe7C3 | h-Fe28C13 | -344.50953 | 28 | 12 | 40 | -8.456734375 | -9.226 | 0.07477581 | 74.77581
NEP | Supercell | Total_energy/eV | Fe | C |  | Energy/atom_α-Fe | Energy/atom_Graphene | Formation_energy/atom/eV | Formation_energy/atom/meV
θ-Fe3C | θ-Fe48C16 | -549.6812 | 48 | 16 | 64 | -8.456734375 | -9.226 | 0.06028187 | 60.28187
χ-Fe5C2 | χ-Fe40C16 | -482.1989 | 40 | 16 | 56 | -8.456734375 | -9.226 | 0.06583031 | 65.83031
η-Fe2C | η-Fe32C16 | -415.0275 | 32 | 16 | 48 | -8.456734375 | -9.226 | 0.06674908 | 66.74908
h-Fe7C3 | h-Fe28C13 | -344.0807 | 28 | 12 | 40 | -8.456734375 | -9.226 | 0.08549661 | 85.49661

## Disorded_iron-carbide
θ-Fe48Cx-DFT | Total_energy/eV | Fe | C |  | Energy/atom_α-Fe | Energy/atom_Graphene | Formation_energy/atom/eV | θ-Fe48Cx-NEP | Total_energy/eV | Fe | C |  | Energy/atom_α-Fe | Energy/atom_Graphene | Formation_energy/atom/eV
Fe48C3 | -429.64647 | 48 | 3 | 51 | -8.456734375 | -9.226 | 0.07754471 | Fe48C3 | -428.9452 | 48 | 3 | 51 | -8.456734375 | -9.226 | 0.09129606
Fe48C4 | -438.85752 | 48 | 4 | 52 | -8.456734375 | -9.226 | 0.07634096 | Fe48C4 | -438.143 | 48 | 4 | 52 | -8.456734375 | -9.226 | 0.0900812
Fe48C5 | -446.83222 | 48 | 5 | 53 | -8.456734375 | -9.226 | 0.09851 | Fe48C5 | -446.5258 | 48 | 5 | 53 | -8.456734375 | -9.226 | 0.104292
Fe48C6 | -456.77947 | 48 | 6 | 54 | -8.456734375 | -9.226 | 0.08332926 | Fe48C6 | -456.2118 | 48 | 6 | 54 | -8.456734375 | -9.226 | 0.0938419
Fe48C7 | -464.25809 | 48 | 7 | 55 | -8.456734375 | -9.226 | 0.1135847 | Fe48C7 | -463.8536 | 48 | 7 | 55 | -8.456734375 | -9.226 | 0.1209399
Fe48C8 | -473.52817 | 48 | 8 | 56 | -8.456734375 | -9.226 | 0.1107693 | Fe48C8 | -473.0197 | 48 | 8 | 56 | -8.456734375 | -9.226 | 0.1198495
Fe48C9 | -482.53767 | 48 | 9 | 57 | -8.456734375 | -9.226 | 0.1126242 | Fe48C9 | -481.9666 | 48 | 9 | 57 | -8.456734375 | -9.226 | 0.1226427
Fe48C10 | -491.886 | 48 | 10 | 58 | -8.456734375 | -9.226 | 0.1085733 | Fe48C10 | -491.3483 | 48 | 10 | 58 | -8.456734375 | -9.226 | 0.1178448
Fe48C11 | -501.53377 | 48 | 11 | 59 | -8.456734375 | -9.226 | 0.09958441 | Fe48C11 | -501.2874 | 48 | 11 | 59 | -8.456734375 | -9.226 | 0.1037599
Fe48C12 | -511.24209 | 48 | 12 | 60 | -8.456734375 | -9.226 | 0.089886 | Fe48C12 | -510.9423 | 48 | 12 | 60 | -8.456734375 | -9.226 | 0.09488207
Fe48C13 | -521.01093 | 48 | 13 | 61 | -8.456734375 | -9.226 | 0.07951344 | Fe48C13 | -520.7044 | 48 | 13 | 61 | -8.456734375 | -9.226 | 0.08453926
Fe48C14 | -530.88518 | 48 | 14 | 62 | -8.456734375 | -9.226 | 0.06777532 | Fe48C14 | -530.4451 | 48 | 14 | 62 | -8.456734375 | -9.226 | 0.07487402
Fe48C15 | -540.6735 | 48 | 15 | 63 | -8.456734375 | -9.226 | 0.05777381 | Fe48C15 | -540.2768 | 48 | 15 | 63 | -8.456734375 | -9.226 | 0.06407125
Fe48C16 | -550.40737 | 48 | 16 | 64 | -8.456734375 | -9.226 | 0.048935625 | Fe48C16 | -550.118 | 48 | 16 | 64 | -8.456734375 | -9.226 | 0.0534577